## Isolated piezos
Piezo ID | d_1 (mm) | d_2 (mm) | meas. with | resol. (mm) | t_1 (mm) | t_2 (mm) | t_3 (mm) | meas. with | resol. (mm) | C (ηF) | meas. with | resol. (ηF) | K | 0bs. | Legend
1 | 26.95 | 18.8 | caliper | 0.05 | 0.326 | 0.133 | 0.193 | micrometer | 0.001 | 26.3 | multimeter | 0.1 | 2066.161 | Heavily stained piezo ceramic | d_1 | Diameter of the brass disk
2 | 26.95 | 18.9 | caliper | 0.05 | 0.327 | 0.132 | 0.195 | micrometer | 0.001 | 27.3 | multimeter | 0.1 | 2144.078 | Stained piezo ceramic | d_2 | Diameter of the piezoelectric ceramic disk
3 | 26.95 | 19.1 | caliper | 0.05 | 0.338 | 0.137 | 0.201 | micrometer | 0.001 | 28.4 | multimeter | 0.1 | 2251.202 | Stained piezo ceramic | t_1 | Total thickness
4 | 26.95 | 19 | caliper | 0.05 | 0.37 | 0.155 | 0.215 | micrometer | 0.001 | 23.9 | multimeter | 0.1 | 2047.84 | Heavily stained piezo ceramic and brass side w/ residual glue from previous assembly | t_2 | Thickness of the brass layer
5 | 26.95 | 18.4 | caliper | 0.05 | 0.335 | 0.131 | 0.204 | micrometer | 0.001 | 22.2 | multimeter | 0.1 | 1924.484 | - | t_3 | Thickness of the piezoelectric layer
6 | 26.95 | 19 | caliper | 0.05 | 0.333 | 0.135 | 0.198 | micrometer | 0.001 | 26.4 | multimeter | 0.1 | 2083.189 | Stained piezo ceramic | C | Capacitance of the piezoelectric disk
7 | 26.95 | 18.85 | caliper | 0.05 | 0.337 | 0.135 | 0.202 | micrometer | 0.001 | 21.6 | multimeter | 0.1 | 1766.645 | Stained piezo ceramic | K | Dielectric contant of the piezo ceramic
8 | 26.95 | 19 | caliper | 0.05 | 0.331 | 0.134 | 0.197 | micrometer | 0.001 | 27.2 | multimeter | 0.1 | 2135.476 | Stained piezo ceramic
9 | 26.95 | 18.5 | caliper | 0.05 | 0.359 | 0.133 | 0.226 | micrometer | 0.001 | 22.1 | multimeter | 0.1 | 2099.54 | Stained piezo ceramic
10 | 26.95 | 18.9 | caliper | 0.05 | 0.329 | 0.131 | 0.198 | micrometer | 0.001 | 25.2 | multimeter | 0.1 | 2009.597 | Heavily stained piezo ceramic
11 | 26.95 | 18.85 | caliper | 0.05 | 0.334 | 0.135 | 0.199 | micrometer | 0.001 | 27.5 | multimeter | 0.1 | 2215.797 | Stained piezo ceramic
12 | 26.95 | 18.95 | caliper | 0.05 | 0.354 | 0.155 | 0.199 | micrometer | 0.001 | 24.3 | multimeter | 0.1 | 1937.349 | Stained piezo ceramic and brass side w/ residual glue from previous assembly
13 | 26.95 | 19.1 | caliper | 0.05 | 0.339 | 0.136 | 0.203 | micrometer | 0.001 | 27.1 | multimeter | 0.1 | 2169.529 | -
14 | 26.95 | 19 | caliper | 0.05 | 0.329 | 0.133 | 0.196 | micrometer | 0.001 | 26.5 | multimeter | 0.1 | 2069.958 | -
15 | 26.95 | 19.1 | caliper | 0.05 | 0.332 | 0.137 | 0.195 | micrometer | 0.001 | 26.9 | multimeter | 0.1 | 2068.65 | -
16 | 26.95 | 19.05 | caliper | 0.05 | 0.332 | 0.128 | 0.204 | micrometer | 0.001 | 25.5 | multimeter | 0.1 | 2062.278 | -
17 | 26.95 | 19.1 | caliper | 0.05 | 0.327 | 0.128 | 0.199 | micrometer | 0.001 | 28.3 | multimeter | 0.1 | 2220.954 | Stained piezo ceramic
18 | 26.95 | 19.2 | caliper | 0.05 | 0.33 | 0.131 | 0.199 | micrometer | 0.001 | 26.7 | multimeter | 0.1 | 2073.618 | -
19 | 26.95 | 18.8 | caliper | 0.05 | 0.34 | 0.13 | 0.21 | micrometer | 0.001 | 21.8 | multimeter | 0.1 | 1863.489 | Stained piezo ceramic
20 | 26.95 | 18.75 | caliper | 0.05 | 0.342 | 0.134 | 0.208 | micrometer | 0.001 | 21.3 | multimeter | 0.1 | 1813.039 | Stained piezo ceramic
21 | 26.95 | 19.2 | caliper | 0.05 | 0.328 | 0.131 | 0.197 | micrometer | 0.001 | 27.6 | multimeter | 0.1 | 2121.972 | -
22 | 26.95 | 18.8 | caliper | 0.05 | 0.333 | 0.132 | 0.201 | micrometer | 0.001 | 23.8 | multimeter | 0.1 | 1947.261 | Stained piezo ceramic
23 | 26.95 | 18.85 | caliper | 0.05 | 0.324 | 0.131 | 0.193 | micrometer | 0.001 | 24.9 | multimeter | 0.1 | 1945.812 | -
24 | 26.95 | 19 | caliper | 0.05 | 0.331 | 0.132 | 0.199 | micrometer | 0.001 | 26.6 | multimeter | 0.1 | 2109.572 | Stained piezo ceramic
25 | 26.95 | 18.7 | caliper | 0.05 | 0.339 | 0.132 | 0.207 | micrometer | 0.001 | 23.5 | multimeter | 0.1 | 2001.344 | -
26 | 26.95 | 19.1 | caliper | 0.05 | 0.333 | 0.132 | 0.201 | micrometer | 0.001 | 26.5 | multimeter | 0.1 | 2100.594 | -
27 | 26.95 | 19 | caliper | 0.05 | 0.334 | 0.134 | 0.2 | micrometer | 0.001 | 26.5 | multimeter | 0.1 | 2112.202 | -
28 | 26.95 | 18.55 | caliper | 0.05 | 0.34 | 0.13 | 0.21 | micrometer | 0.001 | 21.4 | multimeter | 0.1 | 1878.936 | -
29 | 26.95 | 19.1 | caliper | 0.05 | 0.332 | 0.131 | 0.201 | micrometer | 0.001 | 28 | multimeter | 0.1 | 2219.495 | -
30 | 26.95 | 18.65 | caliper | 0.05 | 0.334 | 0.13 | 0.204 | micrometer | 0.001 | 23 | multimeter | 0.1 | 1940.739 | Stained piezo ceramic
31 | 26.95 | 18.9 | caliper | 0.05 | 0.32 | 0.126 | 0.194 | micrometer | 0.001 | 25.7 | multimeter | 0.1 | 2008.067 | -
32 | 26.95 | 18.9 | caliper | 0.05 | 0.327 | 0.131 | 0.196 | micrometer | 0.001 | 26.8 | multimeter | 0.1 | 2115.603 | Stained piezo ceramic
33 | 26.95 | 18.7 | caliper | 0.05 | 0.337 | 0.134 | 0.203 | micrometer | 0.001 | 25.2 | multimeter | 0.1 | 2104.652 | -
34 | 26.95 | 19 | caliper | 0.05 | 0.327 | 0.127 | 0.2 | micrometer | 0.001 | 26.1 | multimeter | 0.1 | 2080.32 | Stained piezo ceramic
35 | 26.95 | 18.75 | caliper | 0.05 | 0.338 | 0.131 | 0.207 | micrometer | 0.001 | 23.9 | multimeter | 0.1 | 2024.569 | Stained piezo ceramic
36 | 26.95 | 18.45 | caliper | 0.05 | 0.339 | 0.132 | 0.207 | micrometer | 0.001 | 21 | multimeter | 0.1 | 1837.231 | Stained piezo ceramic
37 | 26.95 | 19.1 | caliper | 0.05 | 0.333 | 0.133 | 0.2 | micrometer | 0.001 | 27.1 | multimeter | 0.1 | 2137.467 | Stained piezo ceramic
38 | 27 | 19.1 | caliper | 0.05 | 0.33 | 0.128 | 0.202 | micrometer | 0.001 | 27.2 | multimeter | 0.1 | 2166.808 | Stained piezo ceramic
39 | 26.95 | 19.05 | caliper | 0.05 | 0.33 | 0.133 | 0.197 | micrometer | 0.001 | 28.2 | multimeter | 0.1 | 2202.38 | -
40 | 26.95 | 18.7 | caliper | 0.05 | 0.338 | 0.132 | 0.206 | micrometer | 0.001 | 23.6 | multimeter | 0.1 | 2000.151 | Stained piezo ceramic
41 | 26.95 | 18.7 | caliper | 0.05 | 0.343 | 0.134 | 0.209 | micrometer | 0.001 | 24.6 | multimeter | 0.1 | 2115.266 | Stained piezo ceramic
42 | 26.95 | 19.1 | caliper | 0.05 | 0.332 | 0.131 | 0.201 | micrometer | 0.001 | 27.6 | multimeter | 0.1 | 2187.788 | Stained piezo ceramic
43 | 26.95 | 19.1 | caliper | 0.05 | 0.328 | 0.134 | 0.194 | micrometer | 0.001 | 26.5 | multimeter | 0.1 | 2027.439 | Stained piezo ceramic
44 | 26.95 | 18.55 | caliper | 0.05 | 0.335 | 0.13 | 0.205 | micrometer | 0.001 | 23 | multimeter | 0.1 | 1971.336 | -
45 | 26.95 | 18.9 | caliper | 0.05 | 0.327 | 0.131 | 0.196 | micrometer | 0.001 | 26.7 | multimeter | 0.1 | 2107.709 | Stained piezo ceramic
46 | 26.95 | 18.75 | caliper | 0.05 | 0.339 | 0.133 | 0.206 | micrometer | 0.001 | 20.7 | multimeter | 0.1 | 1745.026 | Stained piezo ceramic
47 | 26.95 | 19 | caliper | 0.05 | 0.32 | 0.128 | 0.192 | micrometer | 0.001 | 27.6 | multimeter | 0.1 | 2111.883 | -
48 | 26.95 | 18.75 | caliper | 0.05 | 0.338 | 0.132 | 0.206 | micrometer | 0.001 | 23.6 | multimeter | 0.1 | 1989.498 | Stained piezo ceramic
49 | 26.95 | 18.7 | caliper | 0.05 | 0.353 | 0.141 | 0.212 | micrometer | 0.001 | 24.4 | multimeter | 0.1 | 2128.185 | Stained piezo ceramic and brass side w/ residual glue from previous assembly
50 | 26.95 | 19 | caliper | 0.05 | 0.328 | 0.128 | 0.2 | micrometer | 0.001 | 24 | multimeter | 0.1 | 1912.938 | Stained piezo ceramic
Average | 27.0 ± 0.0 | 18.9 ± 0.2 | - | - | 0.34 ± 0.01 | 0.13 ± 0.01 | 0.20 ± 0.01 | - | - | 25.2 ± 2.2 | - | - | 2048 ± 119 | -
Total | - | - | - | - | - | - | - | - | - | 1261.8 | - | - | - | -